## voter checklists
Date / Catalog # | Location | Dimensions (approximate) | Pre-conservation condition notes | vacuumed & surface cleaned | removed tape | wet treatments | repaired | flattened
ND05 FRAGMENTS | Box 1 | N/A | 2 large fragments; manuscript text only; discolored, minor scattered stains, edge tears with major losses, breaks along folds | ✔ | N/A | 70% ethanol, pH 8.5 calcium hydroxide | locally mended | ✔
ND06 FRAGMENTS | Box 1 | N/A | numerous small fragments with text from different checklists; discolored, minor scattered stains, tears; grouped together when possible | ✔ | N/A | 70% ethanol, pH 8.5 calcium hydroxide | locally mended | ✔
ND07 | Box 1 | N/A | numerous small fragments without text from different checklists; discolored, minor scattered stains, tears | ✔ | N/A | 70% ethanol, pH 8.5 calcium hydroxide | lined verso | ✔
1832 | Box 1 | 16.25" x 20.5" | discolored, minor scattered stains, edge tears with minor losses, breaks along folds; tape repairs | ✔ | with acetone over suction platen | 70% ethanol, water, pH 8.5 calcium hydroxide | locally mended | ✔
1839a | Box 2 | 12.5" x 22.25" | discolored, minor scattered stains, edge tears with minor losses, breaks along folds;2 sheets joined with wafer seals | ✔ | N/A | 70% ethanol, water, pH 8.5 calcium hydroxide | locally mended | ✔
1839b | Box 2 | 13.75" x 25.25" | discolored, minor scattered stains, edge tears with minor losses, breaks along folds; tape repairs; water stains | ✔ | with acetone over suction platen | 70% ethanol, water, pH 8.5 calcium hydroxide | locally mended | ✔
1840a | Box 2 | 13" x 29.5" | discolored, minor scattered stains, edge tears with minor losses, breaks along folds; sheets joined with wafer seals; water stains | ✔ | N/A | 70% ethanol, water, pH 8.5 calcium hydroxide | locally mended | ✔
1840b | Box 2 | 12.75" x 31" | 2 sheets; blurred inks; discolored, minor scattered stains, edge tears with minor losses, breaks along folds | ✔ | N/A | 70% ethanol, water, pH 8.5 calcium hydroxide | locally mended | ✔
1840c | Box 2 | 13.25 x 26.5" | blue ink; water stains; 2 joined sheets; discolored, minor scattered stains, edge tears with minor losses, breaks along folds | ✔ | N/A | no wet treatment (soluble blue ink) | locally mended | ✔
1840d | Box 2 | 13.25 x 26.5" | ink stains; water stains; 2 joined sheets | ✔ | N/A | no wet treatment (soluble blue ink) | locally mended | ✔
1841 | Box 2 | 12.25" x 31.25' | 2 joined sheets; water stains; discolored, minor scattered stains, edge tears with minor losses, breaks along folds | ✔ | N/A | 70% ethanol, water, pH 8.5 calcium hydroxide | locally mended | ✔
1842a | Box 2 | 21.5" x 32" | 2 joined sheets have separated; water stains; discolored, minor scattered stains, edge tears with minor losses, breaks along folds | ✔ | N/A | 70% ethanol, water, pH 8.5 calcium hydroxide | locally mended | ✔
1842b | Box 2 | 12" x 32" | found at dump; 2 joined sheets; brown stains; animal waste; numerous tears and losses; heavily soiled | ✔ | N/A | 70% ethanol, water, pH 8.5 calcium hydroxide | locally mended | ✔
1843a | Box 2 | 13.25" x 32" | pronounced folds (opend during exam); breaking along starch joins (2 sheets) | ✔ | N/A | 70% ethanol, water, pH 8.5 calcium hydroxide | locally mended | ✔
1843b | Box 2 | 13" x 31.5" | 2 joined sheets; pronounced folds (opened during exam); discolored, minor scattered stains, edge tears with minor losses, breaks along folds | ✔ | N/A | 70% ethanol, water, pH 8.5 calcium hydroxide | locally mended | ✔
1844 | Box 2 | 20.5" x 31" | 3 joined sheets; pronounced folds (opened during exam); discolored, minor scattered stains, edge tears with minor losses, breaks along folds | ✔ | N/A | 70% ethanol, water, pH 8.5 calcium hydroxide | locally mended | ✔
1847 | Box 2 | 12.5" x 31.5" | 2 joined sheets of blue paper; bird excrement; liquid stains; tape; discolored, minor scattered stains, edge tears with minor losses, breaks along folds | ✔ | with acetone over suction platen | 70% ethanol, water | locally mended | ✔
1848 | Box 1 | 17" x 21" | discolored, minor scattered stains, edge tears with minor losses, breaks along folds | ✔ | N/A | 70% ethanol, water, pH 8.5 calcium hydroxide | locally mended | ✔
1850 | Box 2 | 12" x 31" | blue-gray paper; mold damage (growths and stains); tape; discolored, minor scattered stains, edge tears with minor losses, breaks along folds | ✔ | with acetone over suction platen | 70% ethanol, water | locally mended | ✔
1852 | Box 2 | 19" x 22" | discolored, minor scattered stains, edge tears with minor losses, breaks along folds; large ink spill on front | ✔ | N/A | 70% ethanol, water, pH 8.5 calcium hydroxide | locally mended | ✔
1854 | Box 2 | 19" x 25" | discolored, minor scattered stains, edge tears with minor losses, breaks along folds; large oily stains | ✔ | N/A | 70% ethanol, water, pH 8.5 calcium hydroxide | locally mended | ✔
1855 | Box 1 | 17.25" x 21" | discolored, minor scattered stains, edge tears with minor losses, breaks along folds | ✔ | N/A | 70% ethanol, water, pH 8.5 calcium hydroxide | locally mended | ✔
1856a | Box 2 | 17" x 25" | mold damge (black growths and stains); heavy soil deposits; water damage; losses; tears | ✔ | N/A | 70% ethanol, water, pH 8.5 calcium hydroxide | lined verso | ✔
1856b | Box 2 | 16" x 25" | blue ruled paper; rodent loss; discolored, minor scattered stains, edge tears with minor losses, breaks along folds | ✔ | N/A | 70% ethanol, water | locally mended | ✔
1857 | Box 1 | 18" x 21" | off-white ruled paper; discolored, minor scattered stains, edge tears with minor losses, breaks along folds | ✔ | N/A | 70% ethanol, water, pH 8.5 calcium hydroxide | locally mended | ✔
1859 | Box 1 | 18" x 21" | off-white ruled paper; discolored, minor scattered stains, edge tears with minor losses, breaks along folds | ✔ | N/A | 7 | locally mended | ✔
1860 | Box 2 | 16.5" x 24" | mold damge (black growths and stains); heavy soil deposits; water damage; losses; tears; tape repairs | ✔ | with acetone over suction platen | 70% ethanol, water, pH 8.5 calcium hydroxide | lined verso | ✔
1862 | Box 2 | 16" x 26" | blue laid paper; water stains; minor scattered stains, edge tears with minor losses, breaks along folds | ✔ | with acetone over suction platen | 70% ethanol, water | locally mended | ✔
1864 | Box 1 | 14" x 22" | tape; 3 postage stamps adhered to recto; discolored, minor scattered stains, edge tears with minor losses, breaks along folds | ✔ | with acetone over suction platen | 70% ethanol, water, pH 8.5 calcium hydroxide | lined verso; readheredstamps | ✔
1866 | Box 1 | 14" x 22" | water stains; discolored, minor scattered stains, edge tears with minor losses, breaks along folds | ✔ | N/A | 70% ethanol, water, pH 8.5 calcium hydroxide | locally mended | ✔
1868 | Box 1 | 16" x 21 | water stains; discolored, minor scattered stains, edge tears with minor losses, breaks along folds | ✔ | N/A | 70% ethanol, water, pH 8.5 calcium hydroxide | locally mended | ✔
1869 | Box 1 | 16" x 21 | water stains; discolored, minor scattered stains, edge tears with minor losses, breaks along folds | ✔ | N/A | 70% ethanol, water, pH 8.5 calcium hydroxide | locally mended | ✔
1872a | Box 1 | 16" x 21 | water stains; smeared inks; discolored, minor scattered stains, edge tears with minor losses, breaks along folds | ✔ | N/A | 70% ethanol, water, pH 8.5 calcium hydroxide | locally mended | ✔
1872b | Box 1 | 16" x 21 | water stains; smeared inks; purple ink; minor scattered stains, edge tears with minor losses, breaks along folds | ✔ | N/A | No wet treatment (soluble purple ink) | locally mended | ✔
1872c | Box 1 | 16" x 21 | water stains; smeared inks; purple ink; minor scattered stains, edge tears with minor losses, breaks along folds | ✔ | N/A | No wet treatment (soluble purple ink) | locally mended | ✔
1872d | Box 1 | 16" x 21 | water stains; as above; insect casing present; discolored, minor scattered stains, edge tears with minor losses, breaks along folds | ✔ | N/A | 70% ethanol, water, pH 8.5 calcium hydroxide | locally mended | ✔
1873 | Box 1 | 16 x 21 | water stains; smeared inks; purple ink; minor scattered stains, edge tears with minor losses, breaks along folds | ✔ | N/A | No wet treatment (soluble purple ink) | locally mended | ✔
1876a | Box 1 | 16 x 21 | water stains; adhesive resiude; discolored, minor scattered stains, edge tears with minor losses, breaks along folds | ✔ | N/A | 70% ethanol, water, pH 8.5 calcium hydroxide | locally mended | ✔
1876b | Box 1 | 16 x 21 | water stains; large rodent losses; ink spills; discolored, minor scattered stains, edge tears with minor losses, breaks along folds | ✔ | N/A | 70% ethanol, water, pH 8.5 calcium hydroxide | locally mended | ✔
1876c | Box 1 | 16 x 21 | liquid stains; discolored, minor scattered stains, edge tears with minor losses, breaks along folds | ✔ | N/A | 70% ethanol, water, pH 8.5 calcium hydroxide | locally mended | ✔
1876d | Box 1 | 16 x 21 | mold stains; water stains; discolored, minor scattered stains, edge tears with minor losses, breaks along folds | ✔ | N/A | 70% ethanol, water, pH 8.5 calcium hydroxide | locally mended | ✔
1877 | Box 1 | 16 x 21 | discolored, minor scattered stains, edge tears with minor losses, breaks along folds | ✔ | N/A | 70% ethanol, water, pH 8.5 calcium hydroxide | locally mended | ✔
1878a | Box 1 | 16 x 21 | water stains; mold stains; discolored, minor scattered stains, edge tears with minor losses, breaks along folds | ✔ | N/A | 70% ethanol, water, pH 8.5 calcium hydroxide | locally mended | ✔
1878b | Box 1 | 16" x 20" | mold damge (black growths and stains); heavy soil deposits; water damage; losses; tears; tape repairs | ✔ | with acetone over suction platen | 70% ethanol, water, pH 8.5 calcium hydroxide | locally mended | ✔
1879 | Box 1 | 16 x 21 | water stains; brown liquid stains; discolored, minor scattered stains, edge tears with minor losses, breaks along folds | ✔ | N/A | 70% ethanol, water, pH 8.5 calcium hydroxide | locally mended | ✔
1882 | Box 1 | 16 x 21 | smeared black inks; water stains; discolored, minor scattered stains, edge tears with minor losses, breaks along folds | ✔ | N/A | 70% ethanol, water, pH 8.5 calcium hydroxide | locally mended | ✔
1884 | Box 2 | 16 x 25 | tapes; stiff; water stains; discolored, minor scattered stains, edge tears with minor losses, breaks along folds | ✔ | with acetone over suction platen | no wet treatment (soluble blue-gray ink) | locally mended | ✔
1888 (partial) | Box 1 | 12 x 13 | reconstructed from fragments; dark and numerous mold stains; water stains; numerous large losses; very weak and deteriorated paper | ✔ | N/A | 70% ethanol, pH 8.5 calcium hydroxide | locally mended recto & verso | ✔
1890 | Box 1 | 16 x 25 | tapes; stiff; water stains; discolored, minor scattered stains, edge tears with minor losses, breaks along folds | ✔ | with acetone over suction platen | 70% ethanol, water, pH 8.5 calcium hydroxide | locally mended | ✔
1893 | Box 1 | 16 x 25 | tapes; stiff; water stains; discolored, minor scattered stains, edge tears with minor losses, breaks along folds | ✔ | with acetone over suction platen | 70% ethanol, water, pH 8.5 calcium hydroxide | locally mended | ✔
1896a | Box 1 | 14 x 22 | culred; water stains; discolored, minor scattered stains, edge tears with minor losses, breaks along folds | ✔ | N/A | 70% ethanol, water, pH 8.5 calcium hydroxide | locally mended | ✔
1896b | Box 1 | 14 x 22 | curled; discolored, minor scattered stains, edge tears with minor losses, breaks along folds | ✔ | N/A | No wet treatment (soluble purple pencil) | locally mended | ✔
1896c | Box 1 | 14 x 22 | curled; brown liquid stains; tape; discolored, minor scattered stains, edge tears with minor losses, breaks along folds | ✔ | with acetone over suction platen | 70% ethanol, water, pH 8.5 calcium hydroxide | locally mended | ✔
1897a | Box 1 | 14 x 22 | curled; brown liquid stains; tape; discolored, minor scattered stains, edge tears with minor losses, breaks along folds | ✔ | with acetone over suction platen | 70% ethanol, water, pH 8.5 calcium hydroxide | locally mended | ✔
1897b | Box 1 | 14 x 22 | curled; large edge losses; tapes; discolored, minor scattered stains, edge tears with minor losses, breaks along folds | ✔ | with acetone over suction platen | 70% ethanol, water, pH 8.5 calcium hydroxide | locally mended | ✔
1898 | Box 1 | 14 x 22 | culred; water stains; discolored, minor scattered stains, edge tears with minor losses, breaks along folds | ✔ | N/A | 70% ethanol, water, pH 8.5 calcium hydroxide | locally mended | ✔
1899 | Box 1 | 17 x 22 | mold damage (black growths and stains); heavy soil deposits; water damage; losses; tears; multiple vertical folds | ✔ | N/A | 70% ethanol, pH 8.5 calcium hydroxide | locally mended | ✔
ND01 (c. 1880s) partial checklist | Box 2 | 12 x 20 | reconstructed from fragments; dark and numerous mold stains; water stains; numerous large losses; very weak and deteriorated paper | ✔ | N/A | 70% ethanol, pH 8.5 calcium hydroxide | locally mended recto & verso | ✔
ND02 (c. 1880s) partial checklist | Box 2 | 21 x 26 | mold damage (black growths and stains); heavy soil deposits; water damage; losses; tears; broken into 6 pieces horizontally; rejoined additional section from fragments | ✔ | N/A | 70% ethanol, pH 8.5 calcium hydroxide | locally mended recto & verso | ✔
ND03 (c. 1880s) partial checklist | Box 2 | 21 x 26 | reconstructed from fragments; dark and numerous mold stains; water stains; numerous large losses; very weak and deteriorated paper | ✔ | N/A | 70% ethanol, pH 8.5 calcium hydroxide | locally mended recto & verso | ✔
ND04 (c. 1880s) partial checklist | Box 2 | 21 x 26 | reconstructed from fragments; dark and numerous mold stains; water stains; numerous large losses; very weak and deteriorated paper | ✔ | N/A | 70% ethanol, pH 8.5 calcium hydroxide | locally mended recto & verso | ✔